## Festigkeitskennwerte
Operator: | M. (S., J.) | [14 empty] | Order No.:
Tensile Test
DIN EN ISO 6892-1 / DIN EN ISO 6892-21)
Determination of the mechanical properties
Alignment (nach NADCAP):
| current value:: |  | 4.5 | (load at 10% bending strain)
| requirement: |  | All loads to determine the properties should be greater than 4,5kN
| requirement met |  | yes
lfd. | d1 / a1 | d2 / a2 | d3 / a3 | b1 | b2 | b3 | s1 | s2 | s3 | S0 | F0,2 | Rp0,2 | FeL | ReL | FeH | ReH | Fm | Rm | E
No. | mm | mm | mm | mm | mm | mm |  |  |  | mm² | kN | MPa | kN | MPa | kN | MPa | kN | MPa | GPa
Zx1 | 5.993 | 5.987 | 5.992 | 20.136 | 20.145 | 20.131 | 120.675048 | 120.608115 | 120.624952 | 120.636 |  |  |  |  | 45.84169 | 380 | 62.00692 | 514 | 194
Zx2 | 5.991 | 5.991 | 5.992 | 20.114 | 20.101 | 20.094 | 120.502974 | 120.425091 | 120.403248 | 120.443771 |  |  |  |  | 45.64819 | 379 | 60.70366 | 504 | 199
Zx3 | 5.991 | 5.994 | 5.992 | 20.084 | 20.092 | 20.099 | 120.323244 | 120.431448 | 120.433208 | 120.396 |  |  |  |  | 45.63007 | 379 | 60.6795672 | 504 | 199
Zx4 | 5.982 | 5.978 | 5.977 | 20.076 | 20.072 | 20.07 | 120.094632 | 119.990416 | 119.95839 | 120.0145 |  |  |  |  | 46.56562 | 388 | 62.28751 | 519 | 196
Zy1 | 6 | 5.992 | 5.993 | 20.129 | 20.133 | 20.128 | 120.774 | 120.636936 | 120.627104 | 120.6793 |  |  |  |  | 48.15105932 | 399 | 61.30511 | 508 | 210
Zy2 | 5.996 | 5.989 | 5.998 | 20.141 | 20.137 | 20.134 | 120.765436 | 120.600493 | 120.763732 | 120.709887 |  |  |  |  | 48.16324 | 399 | 61.19991 | 507 | 214
Zy3 | 5.991 | 5.991 | 6.002 | 20.127 | 20.127 | 20.131 | 120.580857 | 120.580857 | 120.826262 | 120.6627 |  |  |  |  | 49.23036 | 408 | 60.93464 | 505 | 206
Zy4 | 5.982 | 5.979 | 5.99 | 20.154 | 20.154 | 20.148 | 120.561228 | 120.500766 | 120.68652 | 120.582838 |  |  |  |  | 49.07722 | 407 | 61.97958 | 514 | 211
Zd2 | 5.992 | 5.991 | 5.993 | 20.135 | 20.144 | 20.159 | 120.64892 | 120.682704 | 120.812887 | 120.714837 |  |  |  |  | 48.16522 | 399 | 62.16814 | 515 | 201
Zd3 | 5.993 | 5.985 | 5.99 | 20.168 | 20.141 | 20.152 | 120.866824 | 120.543885 | 120.71048 | 120.707063 |  |  |  |  | 47.8 | 396 | 61.68131 | 511 | 195
Ax1 | 6.001 | 5.99 | 5.991 | 20.136 | 20.136 | 20.137 | 120.836136 | 120.61464 | 120.640767 | 120.697181
L0 | 60
Lu | 64.76
b0 | 20.136
bu | 19.518
r | 0.7
1) Cross out which is not applicable | [16 empty] | Berlin, | 2021-12-20
L0 | original gauge length
Lu | elongated gauge length
S0 | Area of the original cross section
Su | Area of the minimum cross section at the location of fracture
F0,2 | Force (offset=0,2%)
FeL | Force LYS
FeH | Force UYS
Fm | Maximum force
Rm | Ultimate Tensile Strength
Rp0,2 | Yield Strength (offest=0,2%)
ReL | Lower Yield Strength
ReH | Upper Yield Strength
A | Elongation of fracture
Z | Reduction of Area
dx | measured diameter
ax | measured thickness
bx | measured width
r | vertical anisotropy

## Verformungskennwerte
Operator: | M. (S., J.) | [8 empty] | Order No.:
Tensile Test
DIN EN ISO 6892-1 / DIN EN ISO 6892-21)
Determination of the mechanical properties
Documentation of failure:
Requirement
X ≥ Lo / 3
lfd. | L0 | Lu | A | au | bu | du1 | du2 | Su | Z | X | requirement
No. | mm | mm | % | mm | mm | mm | mm | mm² | % | mm | met
Zx1 | 60 | - | - | 3.52 | 14.96 |  |  | 52.6592 | 56.3487
Zx2 | 60 | 81 | 35 | 3.38 | 14.67 |  |  | 49.5846 | 58.83174
Zx3 | 60 | 81.1 | 35 | 3.41 | 14.81 |  |  | 50.5021 | 58.05333
Zx4 | 60 | 80.9 | 35 | 3.27 | 14.49 |  |  | 47.3823 | 60.51951
Zy1 | 60 | - | - | 3.82 | 14.67 |  |  | 56.0394 | 53.56339
Zy2 | 60 | 81 | 35 | 3.64 | 14.68 |  |  | 53.4352 | 55.73254
Zy3 | 60 | 80.14 | 33.5 | 3.5 | 14.39 |  |  | 50.365 | 58.25966
Zy4 | 60 | 79.74 | 33 | 3.69 | 14.67 |  |  | 54.1323 | 55.10779
Zd2 | 60 | 80.02 | 33.5 | 3.55 | 13.75 |  |  | 48.8125 | 59.56119
Zd3 | 60 | 79.87 | 33 | 3.16 | 13.9 |  |  | 43.924 | 63.6081
Ax1
L0
Lu
r
1) Cross out which is not applicable | [9 empty] | Berlin, | 2021-12-20
final gauge length=100%
final gauge length=100%
X